## Sheet1
JGS 1611 |  |  |  | 突き砂による土の密度試験
調査件名 |  | ○○道路改良工事 | [7 empty] | 試験年月日 |  | 2030年 1月 1日
地点番号（地盤高） |  |  |  | №3（路床工） | [5 empty] | 試験者 |  | ○○ ○○
Ⅰ．試験用砂の密度較正
| 測定No. | [5 empty] | 1 |  | 2 |  | 3 |  | 4
| 較正容器と砂の質量 |  |  |  | ｍ２ | g | 5661 |  | 5659 |  | 5656
| 較正容器の質量 |  |  |  | ｍ１ | g | 1482 |  | 1482 |  | 1482
| 較正容器の容量 |  |  |  | V | ㎤ | 2650 |  | 2650 |  | 2650
| 乾燥密度 |  |  |  | ｐｄｓ＝（ｍ２-ｍ１）/Ｖ | ｇ/㎤ | 1.577 |  | 1.576 |  | 1.575
Ⅱ．試験用砂の乾燥密度 |  |  |  |  | ｐｄｓ | ｇ/㎤ | 1.576
Ⅲ．測 定
測定器No.
| 試験孔No. | [5 empty] | ① |  | ② |  | ③
| 最大粒径 |  |  |  |  | mm | 37.5 |  | 37.5 |  | 37.5
| 試験方法 | [5 empty] | φ15法 |  | φ15法 |  | φ15法
容器No.
| 容器質量 |  |  |  |  | ｇ | 14 |  | 14 |  | 14
| （試 験 孔 か ら 取 り 出し た土+容器）質量 |  |  |  |  | ｇ | 3625 |  | 3501 |  | 3777
| 試 験 孔 か ら 取 り 出 し た土 の 湿 潤 質 量 |  |  |  | ｍ3 | ｇ | 3611 |  | 3487 |  | 3763
| （試験用砂+容器）質量 |  |  |  | ｍ4 | ｇ | 5000 |  | 5000 |  | 5000
| （残った試験用砂+容器）質量 |  |  |  | ｍ5 | ｇ | 1921 |  | 1985 |  | 1792
| ベースプレート部の砂の質量 |  |  |  | ｍｐ | ｇ | 278.361 |  | 278.361 |  | 278.361
| 試験孔の体積 |  |  |  | V0=(m4-m5-mp)/pds | ㎤ | 1777 |  | 1736 |  | 1859
| 湿潤密度 |  |  |  | pt=m3/V0 | ｇ/㎤ | 2.032 |  | 2.009 |  | 2.024
| 乾燥密度 |  |  |  | pd=pt/(1+w/100)) | ｇ/㎤ | 1.824 |  | 1.803 |  | 1.816
含水比 | 容 器 No. | [5 empty] | 1 |  | 3 |  | 5
| ma |  |  |  |  | ｇ | 1891.54 |  | 1851.04 |  | 1787.43
| mb |  |  |  |  | ｇ | 1733.74 |  | 1679.14 |  | 1630.58
| mc |  |  |  |  | ｇ | 263.23 |  | 254.76 |  | 247.55
| w |  |  |  |  | ％ | 10.73 |  | 12.07 |  | 11.34
| 容 器 No. | [5 empty] | 2 |  | 4 |  | 6
| ma |  |  |  |  | ｇ | 1930.39 |  | 1839.8 |  | 1678.14
| mb |  |  |  |  | ｇ | 1769.14 |  | 1666.99 |  | 1530.69
| mc |  |  |  |  | ｇ | 269.51 |  | 253.76 |  | 241.69
| w |  |  |  |  | ％ | 10.75 |  | 12.23 |  | 11.44
| 平均値 ｗ |  |  |  |  | ％ | 10.74 |  | 12.15 |  | 11.39
平均値 | 含水比 ｗ |  |  |  |  | ％ | 11.42667
| 湿潤密度 ｐｔ |  |  |  |  | ｇ/㎤ | 2.021667
| 乾燥密度 ｐｄ |  |  |  |  | ｇ/㎤ | 1.814333
特記事項
|  |  | 最大乾燥密度 |  |  | 試験孔No. |  | 締固め度 |  |  |  | 平均締固め度
|  |  | 1.836 |  |  | ① |  | 99.34641 |  |  |  | 98.8199
[6 empty] | ② |  | 98.20261
|  |  | 最適含水比 |  |  | ③ |  | 98.91068 |  |  |  | 最低締固め度
|  |  | 12.9 | [8 empty] | 98.20261